## Sheet1
Stainless Steels STS304J2
Data Table for:Grades - Stainless Steels - STS304J2
ITEM | Standard Number | Descriptions
1 | D 3698 (2008) | Cold rolled stainless steel plates, sheets and strip
2 | D 3705 (2008) | Hot rolled stainless steel plates, sheets and strip
Elements | Min.（≥） | Max.（≤）
C |  | 0.08
Si |  | 1.7
Mn | 3 | 5
P |  | 0.045
S |  | 0.03
Cr | 15 | 18
Ni | 6 | 9
Mo
N
Cu | 1 | 3