## Sheet1
Stainless Steels STS317J3L
Data Table for:Grades - Stainless Steels - STS317J3L
ITEM | Standard Number | Descriptions
1 | D 3698 (2008) | Cold rolled stainless steel plates, sheets and strip
2 | D 3705 (2008) | Hot rolled stainless steel plates, sheets and strip
Elements | Min.（≥） | Max.（≤）
C |  | 0.03
Si |  | 1
Mn |  | 2
P |  | 0.045
S |  | 0.03
Cr | 20 | 22.5
Ni | 11 | 13
Mo | 2 | 3
N | 0.18 | 0.3