## Sheet1
Stainless Steels STS430LX
Data Table for:Grades - Stainless Steels - STS430LX
ITEM | Standard Number | Descriptions
1 | D 3698 (2008) | Cold rolled stainless steel plates, sheets and strip
2 | D 3705 (2008) | Hot rolled stainless steel plates, sheets and strip
Elements | Min.（≥） | Max.（≤）
C |  | 0.03
Si |  | 0.75
Mn |  | 1
P |  | 0.04
S |  | 0.03
Cr | 16 | 19
Ni |  | 0.6
Mo
N
Ti/Nb | 0.1 | 1