## Sheet1
Stainless Steels STS444TP
Data Table for:Grades - Stainless Steels - STS444TP
ITEM | Standard Number | Descriptions
1 | D 3576 (2011) | Stainless steel pipes
2 | D 9536 (2011) | Stainless lined steel pipe
Elements | Min.（≥） | Max.（≤）
C |  | 0.025
Si |  | 1
Mn |  | 1
P |  | 0.04
S |  | 0.03
Cr | 17 | 20
Ni |  | 0.6
Mo | 1.75 | 2.5
N |  | 0.025
Ti,Nb,Zr | 8×(C％+N％) | 0.8