## Sheet1
Stainless Steels STS631J1
Data Table for:Grades - Stainless Steels - STS631J1
ITEM | Standard Number | Descriptions
1 | D 3535 (2002) | Stainless steel wires for springs
2 | D 3702 (2008) | Stainless steel wire rods
Elements | Min.（≥） | Max.（≤）
C |  | 0.09
Si |  | 1
Mn |  | 1
P |  | 0.04
S |  | 0.03
Cr | 16 | 18
Ni | 7 | 8.5
Al | 0.75 | 1.5