## Sheet1
Stainless Steels STSF410A
Data Table for:Grades - Stainless Steels - STSF410A
ITEM | Standard Number | Descriptions
1 | D 4115 (2001) | Stainless steel forgings for pressure vessels
Elements | Min.（≥） | Max.（≤）
C |  | 0.15
Si |  | 1
Mn |  | 1
P |  | 0.04
S |  | 0.03
Cr | 11.5 | 13.5
Ni |  | 0.6
Mo