## Sheet1
Stainless Steels STR446
Data Table for:Grades - Stainless Steels - STR446
ITEM | Standard Number | Descriptions
1 | D 3731 (2002) | Heat - resisting steel bars
2 | D 3732 (2002) | Heat - resisting steel plates and sheets
Elements | Min.（≥） | Max.（≤）
C |  | 0.2
Si |  | 1
Mn |  | 1.5
P |  | 0.04
S |  | 0.03
Cr | 23 | 27
Ni |  | 0.6
Mo
N |  | 0.25
Cu |  | 0.3