## Sheet1
Stainless Steels STR600
Data Table for:Grades - Stainless Steels - STR600
ITEM | Standard Number | Descriptions
1 | D 3731 (2002) | Heat - resisting steel bars
Elements | Min.（≥） | Max.（≤）
C | 0.15 | 0.2
Si |  | 0.5
Mn | 0.5 | 1
P |  | 0.04
S |  | 0.03
Cr | 10 | 13
Ni |  | 0.6
Mo | 0.3 | 0.9
N
Cu |  | 0.3
Nb | 0.2 | 0.6
V | 0.1 | 0.4