## Sheet1
Stainless Steels STR21
Data Table for:Grades - Stainless Steels - STR21
ITEM | Standard Number | Descriptions
1 | D 3732 (2002) | Heat - resisting steel plates and sheets
Elements | Min.（≥） | Max.（≤）
C |  | 0.1
Si |  | 1.5
Mn |  | 1
P |  | 0.04
S |  | 0.03
Cr | 17 | 21
Ni |  | 0.6
Mo
N
Al | 2 | 4