## Sheet1
Stainless Steels STR409
Data Table for:Grades - Stainless Steels - STR409
ITEM | Standard Number | Descriptions
1 | D 3732 (2002) | Heat - resisting steel plates and sheets
Elements | Min.（≥） | Max.（≤）
C |  | 0.08
Si |  | 1
Mn |  | 1
P |  | 0.04
S |  | 0.03
Cr | 10.5 | 11.75
Ni |  | 0.6
Mo
N
Ti | 6×C％ | 0.75