## Sheet1
Stainless Steels NCF600
Data Table for:Grades - Stainless Steels - NCF600
ITEM | Standard Number | Descriptions
1 | D 3531 (2007) | Corrosion - resisting and heat - resisting superalloy bars
2 | D 3532 (2002) | Corrosion - resisting and heat - resisting superalloy plates and sheets
3 | D 3749 (2008) | Special alloys steel for chemical plant
Elements | Min.（≥） | Max.（≤）
C |  | 0.15
Si |  | 0.5
Mn |  | 1
P |  | 0.03
S |  | 0.015
Cr | 14 | 17
Ni | 72
Cu |  | 0.5
Al
Ti
Fe | 6 | 10