## Sheet1
Stainless Steels NCF690
Data Table for:Grades - Stainless Steels - NCF690
ITEM | Standard Number | Descriptions
1 | D 3531 (2007) | Corrosion - resisting and heat - resisting superalloy bars
2 | D 3532 (2002) | Corrosion - resisting and heat - resisting superalloy plates and sheets
Elements | Min.（≥） | Max.（≤）
C |  | 0.05
Si |  | 0.5
Mn |  | 0.5
P |  | 0.03
S |  | 0.015
Cr | 27 | 31
Ni | 58
Cu |  | 0.5
Al
Ti
Fe