## Sheet1
Stainless Steels NCF690TB
Data Table for:Grades - Stainless Steels - NCF690TB
ITEM | Standard Number | Descriptions
1 | D 3757 (2003) | Seamless nickel - chromium - iron alloy heat exchanger tubes
Elements | Min.（≥） | Max.（≤）
C |  | 0.05
Si |  | 0.5
Mn |  | 0.5
P |  | 0.03
S |  | 0.015
Cr | 27 | 31
Ni | 58
Cu |  | 0.5
Al
Ti
Fe