## Sheet1
Stainless Steels NCF825TB
Data Table for:Grades - Stainless Steels - NCF825TB
ITEM | Standard Number | Descriptions
1 | D 3757 (2003) | Seamless nickel-chromium-iron alloy heat exchanger tubes
Elements | Min.（≥） | Max.（≤）
C |  | 0.05
Si |  | 0.5
Mn |  | 1
P |  | 0.03
S |  | 0.015
Cr | 19.5 | 23
Ni | 38 | 46
Cu | 1.5 | 3.5
Al |  | 0.2
Ti | 0.6 | 1.2
Fe |  | remaining
Mo | 2.5 | 3.5