## Sheet1
Stainless Steels 317L
Data Table for:Grades - Stainless Steels - 317L
ITEM | Standard Number | Descriptions
1 | G3067 | Stainless steel bars
2 | G3077 | Stainless steel wire rods
3 | G3076 | Stainless steel wires
Elements | Min.（≥） | Max.（≤）
C |  | 0.03
Si |  | 1
Mn |  | 2
P |  | 0.045
S |  | 0.03
Ni | 11 | 15
Cr | 18 | 20
Mo | 3 | 4