## Sheet1
Stainless Steels XM15J1
Data Table for:Grades - Stainless Steels - XM15J1
ITEM | Standard Number | Descriptions
1 | G3067 | Stainless steel bars
2 | G3076 | Stainless steel wires
Elements | Min.（≥） | Max.（≤）
C |  | 0.08
Si | 3 | 5
Mn |  | 2
P |  | 0.045
S |  | 0.03
Ni | 11.5 | 15
Cr | 15 | 20
Mo