## Sheet1
Stainless Steels 410J1
Data Table for:Grades - Stainless Steels - 410J1
ITEM | Standard Number | Descriptions
1 | G3067 | Stainless steel bars
Elements | Min.（≥） | Max.（≤）
C | 0.08 | 0.18
Si |  | 0.6
Mn |  | 1
P |  | 0.04
S |  | 0.03
Ni |  | 0.6
Cr | 11.5 | 14
Mo | 0.3 | 0.6