## Sheet1
Stainless Steels 420J2
Data Table for:Grades - Stainless Steels - 420J2
ITEM | Standard Number | Descriptions
1 | G3067 | Stainless steel bars
2 | G3076 | Stainless steel wires
3 | G3077 | Stainless steel wire rods
Elements | Min.（≥） | Max.（≤）
C | 0.26 | 0.4
Si |  | 1
Mn |  | 1
P |  | 0.04
S |  | 0.03
Ni |  | 0.6
Cr | 12 | 14
Mo