## Sheet1
Stainless Steels 440A
Data Table for:Grades - Stainless Steels - 440A
ITEM | Standard Number | Descriptions
1 | G3067 | Stainless steel bars
Elements | Min.（≥） | Max.（≤）
C | 0.6 | 0.75
Si |  | 1
Mn |  | 1
P |  | 0.04
S |  | 0.03
Ni |  | 0.6
Cr | 16 | 18
Mo |  | 0.75