## Sheet1
Stainless Steels CNS 630
Data Table for:Grades - Stainless Steels - CNS 630
ITEM | Standard Number | Descriptions
1 | G3067 | Stainless steel bars
Elements | Min.（≥） | Max.（≤）
C |  | 0.07
Si |  | 1
Mn |  | 1
P |  | 0.04
S |  | 0.03
Ni | 3 | 5
Cr | 15.5 | 17.5
Cu | 3 | 5
Nb | 0.15 | 0.45