## Sheet1
Stainless Steels A 988 S30453
Data Table for:Grades - Stainless Steels - A 988 S30453
ITEM | Standard Number | Descriptions
1 | A 988/A 988M (2011) | Hot Isostatically-Pressed Stainless Steel Flanges, Fittings, Valves, and Parts for High Temperature Service
Elements | Min.（≥） | Max.（≤）
C |  | 0.03
Si |  | 1
Mn |  | 2
P |  | 0.045
S |  | 0.03
Cr | 18 | 20
Ni | 8 | 12
N | 0.1 | 0.16