## Sheet1
Stainless Steels 301CPS
Data Table for:Grades - Stainless Steels - 301CPS
ITEM | Standard Number | Descriptions
Elements | Min.（≥） | Max.（≤）
C |  | 0.15
Si |  | 1
Mn |  | 2
P |  | 0.045
S |  | 0.03
Ni | 6 | 8
Cr | 16 | 18
Mo