## Sheet1
Stainless Steels 632J1CPS
Data Table for:Grades - Stainless Steels - 632J1CPS
ITEM | Standard Number | Descriptions
Elements | Min.（≥） | Max.（≤）
C |  | 0.09
Si | 1 | 2
Mn |  | 1
P |  | 0.04
S |  | 0.03
Cr | 13.5 | 15.5
Ni | 6.5 | 7.55
Cu | 0.4 | 1
Ti | 0.2 | 0.65