## Sheet1
Stainless Steels SUH31
Data Table for:Grades - Stainless Steels - SUH31
ITEM | Standard Number | Descriptions
Elements | Min.（≥） | Max.（≤）
C | 0.35 | 0.45
Si | 1.5 | 2.5
Mn |  | 0.6
P |  | 0.04
S |  | 0.03
Cr | 14 | 16
Ni | 13 | 15
Mo
N
W | 2 | 3