## Sheet1
Stainless Steels SUH661
Data Table for:Grades - Stainless Steels - SUH661
ITEM | Standard Number | Descriptions
Elements | Min.（≥） | Max.（≤）
C |  | 0.15
Si |  | 1
Mn |  | 2
P |  | 0.2
S |  | 0.15
Cr | 17 | 19
Ni | 8 | 10
Mo |  | 0.6
N
Co | 18.5 | 21
W | 2 | 3
Nb | 0.75 | 1.25