## Sheet1
Stainless Steels SUH4
Data Table for:Grades - Stainless Steels - SUH4
ITEM | Standard Number | Descriptions
Elements | Min.（≥） | Max.（≤）
C | 0.75 | 0.85
Si | 1.75 | 2.25
Mn | 0.2 | 0.6
P |  | 0.03
S |  | 0.03
Cr | 19 | 20.5
Ni | 1.15 | 1.65
Mo
N