## Sheet1
Stainless Steels SUH309
Data Table for:Grades - Stainless Steels - SUH309
ITEM | Standard Number | Descriptions
Elements | Min.（≥） | Max.（≤）
C |  | 0.2
Si |  | 1
Mn |  | 2
P |  | 0.04
S |  | 0.03
Cr | 22 | 24
Ni | 12 | 15
Mo