## Sheet1
Stainless Steels NCF600
Data Table for:Grades - Stainless Steels - NCF600
ITEM | Standard Number | Descriptions
Elements | Min.（≥） | Max.（≤）
C |  | 0.15
Si |  | 0.5
Mn |  | 1
P |  | 0.03
S |  | 0.015
Cr | 14 | 17
Ni | 72
Cu |  | 0.5
Al
Ti
Fe | 6 | 10