## Sheet1
Stainless Steels NCF601
Data Table for:Grades - Stainless Steels - NCF601
ITEM | Standard Number | Descriptions
Elements | Min.（≥） | Max.（≤）
C |  | 0.1
Si |  | 0.5
Mn |  | 1
P |  | 0.03
S |  | 0.015
Cr | 21 | 25
Ni | 58 | 63
Cu |  | 1
Al | 1 | 1.7
Ti
Fe |  | remaining