## Sheet1
Stainless Steels X6CrNi18-12
Data Table for:Grades - Stainless Steels - X6CrNi18-12
ITEM | Standard Number | Descriptions
1 | ISO 15510 (2010) | Stainless steels -- Chemical composition
2 | ISO 16143-2 (2004) | Stainless steels for general purposes -- Part 2: Semi-finished products, bars, rods and sections
3 | ISO 16143-3 (2005) | Stainless steels for general purposes -- Part 3: Wire
4 | ISO/TS 15510 (2003) | Stainless steels - Chemical composition
Elements | Min.（≥） | Max.（≤）
C |  | 0.08
Si |  | 1
Mn |  | 2
P |  | 0.045
S |  | 0.03
Cr | 17 | 19
Ni | 10.5 | 13
Mo
N |  | 0.11