## Sheet1
Stainless Steels ISO 21
Data Table for:Grades - Stainless Steels - ISO 21
ITEM | Standard Number | Descriptions
1 | ISO 15510 (2010) | Stainless steels -- Chemical composition
2 | ISO 16143-1 (2004) | Stainless steels for general purposes -- Part 1: Flat products
3 | ISO 16143-2 (2004) | Stainless steels for general purposes -- Part 2: Semi-finished products, bars, rods and sections
4 | ISO 16143-3 (2005) | Stainless steels for general purposes -- Part 3: Wire
5 | ISO 9328-7 (2011) | Steel flat products for pressure purposes - Technical delivery conditions - Part 7: Stainless steels
6 | ISO/TS 15510 (2003) | Stainless steels - Chemical composition
Elements | Min.（≥） | Max.（≤）
C |  | 0.08
Si |  | 1
Mn |  | 2
P |  | 0.045
S |  | 0.03
Cr | 16.5 | 18.5
Ni | 10.5 | 13.5
Mo | 2 | 2.5
N
Ti | 5×C％ | 0.6