## Sheet1
Stainless Steels X2CrNi12
Data Table for:Grades - Stainless Steels - X2CrNi12
ITEM | Standard Number | Descriptions
1 | ISO 15510 (2010) | Stainless steels -- Chemical composition
2 | ISO 16143-1 (2004) | Stainless steels for general purposes -- Part 1: Flat products
3 | ISO 9328-7 (2011) | Steel flat products for pressure purposes - Technical delivery conditions - Part 7: Stainless steels
4 | ISO/TS 15510 (2003) | Stainless steels - Chemical composition
Elements | Min.（≥） | Max.（≤）
C |  | 0.03
Si |  | 1
Mn |  | 1.5
P |  | 0.04
S |  | 0.015
Cr | 10.5 | 12.5
Ni | 0.3 | 1.1
Mo
N |  | 0.03