## Sheet1
Stainless Steels X6CrAl13
Data Table for:Grades - Stainless Steels - X6CrAl13
ITEM | Standard Number | Descriptions
1 | ISO 15510 (2010) | Stainless steels -- Chemical composition
2 | ISO/TS 15510 (2003) | Stainless steels - Chemical composition
Elements | Min.（≥） | Max.（≤）
C |  | 0.08
Si |  | 1
Mn |  | 1
P |  | 0.04
S |  | 0.03
Cr | 10.5 | 14
Ni
Mo
N
Al | 0.1 | 0.3