## Sheet1
Stainless Steels ISO 9A
Data Table for:Grades - Stainless Steels - ISO 9A
ITEM | Standard Number | Descriptions
1 | ISO 15510 (2010) | Stainless steels -- Chemical composition
2 | ISO/TS 15510 (2003) | Stainless steels - Chemical composition
Elements | Min.（≥） | Max.（≤）
C | 0.1 | 0.17
Si |  | 1
Mn |  | 1.5
P |  | 0.04
S | 0.15
Cr | 16 | 18
Ni
Mo |  | 0.06
N