## Sheet1
Stainless Steels X7CrNiMo17-12
Data Table for:Grades - Stainless Steels - X7CrNiMo17-12
ITEM | Standard Number | Descriptions
1 | ISO 9327-5 | Steel forgings and rolled or forged bars for pressure purposes - Technical delivery conditions - Part 5: Stainless steels
2 | ISO 9328-5 | Steel plates and strips for pressure purposes - Technical delivery conditions - Part 5: Weldable fine grain steels, thermomechanically rolled
3 | ISO 9329-4 | Seamless steel tubes for pressure purposes - Technical delivery conditions - Part 4: Austenitic stainless steels
4 | ISO 9330-6 | Welded steel tubes for pressure purposes - Technical delivery conditions - Part 6: Longitudinally welded austenitic stainless steel tubes
Elements | Min.（≥） | Max.（≤）
C | 0.04 | 0.1
Si |  | 1
Mn |  | 2
P |  | 0.04
S |  | 0.03
Cr | 16.5 | 18.5
Mo | 10.5 | 13.5
Ni | 2 | 2.5