## Sheet1
Stainless Steels X5CrNi18-9
Data Table for:Grades - Stainless Steels - X5CrNi18-9
ITEM | Standard Number | Descriptions
1 | ISO 16143-1 (2004) | Stainless steels for general purposes -- Part 1: Flat products
2 | ISO 16143-2 (2004) | Stainless steels for general purposes -- Part 2: Semi-finished products, bars, rods and sections
3 | ISO 16143-3 (2005) | Stainless steels for general purposes -- Part 3: Wire
4 | ISO 6931-2 | Stainless steels for springs - Part 2: Narrow strip
5 | ISO 9327-5 | Steel forgings and rolled or forged bars for pressure purposes - Technical delivery conditions - Part 5: Stainless steels
6 | ISO 9328-5 | Steel plates and strips for pressure purposes - Technical delivery conditions - Part 5: Weldable fine grain steels, thermomechanically rolled
7 | ISO 9329-4 | Seamless steel tubes for pressure purposes - Technical delivery conditions - Part 4: Austenitic stainless steels
8 | ISO 9330-6 | Welded steel tubes for pressure purposes - Technical delivery conditions - Part 6: Longitudinally welded austenitic stainless steel tubes
9 | ISO/TS 15510 (2003) | Stainless steels - Chemical composition
Elements | Min.（≥） | Max.（≤）
C |  | 0.07
Si |  | 1
Mn |  | 2
P |  | 0.045
S |  | 0.03
Cr | 17 | 19
Mo | 8 | 11
Ni