## Sheet1
Stainless Steels X6CrNiMo17-12-2
Data Table for:Grades - Stainless Steels - X6CrNiMo17-12-2
ITEM | Standard Number | Descriptions
1 | ISO 6931-2 | Stainless steels for springs - Part 2: Narrow strip
Elements | Min.（≥） | Max.（≤）
C |  | 0.07
Si |  | 1
Mn |  | 2
P |  | 0.045
S |  | 0.03
Cr | 16.5 | 18.5
Mo | 2 | 2.5
Ni | 10.5 | 13.5