## Sheet1
Stainless Steels X2NiCrMoCu25-20-5
Data Table for:Grades - Stainless Steels - X2NiCrMoCu25-20-5
ITEM | Standard Number | Descriptions
1 | ISO 9327-5 (1999) | Steel forgings and rolled or forged bars for pressure purposes - Technical delivery conditions - Part 5: Stainless steels
2 | ISO 9328-5 | Steel plates and strips for pressure purposes - Technical delivery conditions - Part 5: Weldable fine grain steels, thermomechanically rolled
Elements | Min.（≥） | Max.（≤）
C |  | 0.025
Si |  | 1
Mn |  | 2
P |  | 0.035
S |  | 0.025
Cr | 19 | 22
Mo | 4 | 5
Ni | 24 | 27
Cu | 1 | 2