## Sheet1
Stainless Steels A 430 FP 304N
Data Table for:Grades - Stainless Steels - A 430 FP 304N
ITEM | Standard Number | Descriptions
1 | A 430/A 430M | Austentic Steel Forged and Bored Pipe for Hi GH-Temperature Service
Elements | Min.（≥） | Max.（≤）
C |  | 0.08
Si |  | 0.75
Mn |  | 2
P |  | 0.045
S |  | 0.03
Cr | 18 | 20
Ni | 8 | 10.5
N | 0.1 | 0.16