## Sheet1
Stainless Steels ISO H14
Data Table for:Grades - Stainless Steels - ISO H14
ITEM | Standard Number | Descriptions
1 | ISO 4955 (2005) | Heat-resistant steels
Elements | Min.（≥） | Max.（≤）
C |  | 0.08
Si |  | 1
Mn |  | 2
P |  | 0.045
S |  | 0.03
Cr | 22 | 24
Ni | 12 | 15