## Sheet1
Stainless Steels X12NiCrSi35-16
Data Table for:Grades - Stainless Steels - X12NiCrSi35-16
ITEM | Standard Number | Descriptions
1 | ISO 4955 (2005) | Heat-resistant steels
Elements | Min.（≥） | Max.（≤）
C |  | 0.15
Si | 1 | 2
Mn |  | 2
P |  | 0.045
S |  | 0.03
Cr | 15 | 17
Ni | 33 | 37