## Sheet1
Stainless Steels X50CrMnNiNbN21-9
Data Table for:Grades - Stainless Steels - X50CrMnNiNbN21-9
ITEM | Standard Number | Descriptions
1 | ISO 683-15 (1992) | Heat-treatable steels, alloy steels and free-cutting steels -- Part 15: Valve steels for internal combustion engines
Elements | Min.（≥） | Max.（≤）
C | 0.45 | 0.55
Si |  | 0.45
Mn | 8 | 10
P |  | 0.05
S |  | 0.03
Cr | 20 | 22
Mo
Ni | 3.5 | 5.5
W | 0.8 | 1.5
Nb+Ta | 1.8 | 2.5
N | 0.4 | 0.6