## Sheet1
Stainless Steels X11CrNiWTi17-13-3
Data Table for:Grades - Stainless Steels - X11CrNiWTi17-13-3
ITEM | Standard Number | Descriptions
1 | ISO/TR 4956 | Wrought steels for use at elevated temperatures in engines
Elements | Min.（≥） | Max.（≤）
C | 0.07 | 0.15
Si |  | 1
Mn |  | 1
P |  | 0.045
S |  | 0.035
Cr | 15.5 | 17.5
Mo
Ni | 12 | 14.5
W | 2.5 | 3.5
Ti | 4×C％ | 0.8
B |  | 0.006