## Sheet1
Stainless Steels 304S
Data Table for:Grades - Stainless Steels - 304S
ITEM | Standard Number | Descriptions
Elements | Min.（≥） | Max.（≤）
C |  | 0.01
Si |  | 1
Mn |  | 2
P |  | 0.25
S |  | 0.2
Cr | 17 | 19
Ni | 8 | 10