## Sheet1
Stainless Steels 06Cr25Ni20
Data Table for:Grades - Stainless Steels - 06Cr25Ni20
ITEM | Standard Number | Descriptions
| GB/T 3280-2007 | Cold rolled stainless steel plate sheet and strip
| GB/T 4237-2007 | Hot rolled stainless steel plate sheet and strip
| GB/T 4238-2007 | Heat-resisting steel plate sheet and strip
| GB/T 20878-2007 | Stainless and heat-resisting steels—Designation and chemical composition
| GB/T 1221-2007 | Stainless steel bars
| GB 24511-2009 | Stainless steel plate,sheet and strip for pressure equipments
Elements | Min.（≥） | Max.（≤）
C |  | 0.08
Si |  | 1.5
Mn |  | 2
P |  | 0.045
S |  | 0.03
Cr | 24 | 26
Ni | 19 | 22