## Sheet1
Stainless Steels F 880 Class A1-70 305
Data Table for:Grades - Stainless Steels - F 880 Class A1-70 305
ITEM | Standard Number | Descriptions
1 | F 880M (2002) | Standard Specification for Stainless Steel Socket Set Screws (Metric)
Elements | Min.（≥） | Max.（≤）
C |  | 0.12
Si |  | 1
Mn |  | 2
P |  | 0.045
S |  | 0.03
Cr | 17 | 19
Ni | 10.5 | 13