## Sheet1
Stainless Steels 1.4605(EN)
Data Table for:Grades - Stainless Steels - 1.4605(EN)
ITEM | Standard Number | Descriptions
1 | EN 10088-1 (1995) | Stainless steels - Part 1: List of stainless steels
2 | EN 10088-2 (1995) | Stainless steels - Part 2: Technical delivery conditions for sheet/plate and strip of corrosion resisting steels for general purposes
Elements | Min.（≥） | Max.（≤）
C |  | 0.03
Si |  | 1
Mn |  | 1
P |  | 0.04
S |  | 0.015
Cr | 17 | 18
Mo
Ni
Al | 1.7 | 2.1
Ti |  | 4×(C+N)+0.15-0.80