## Sheet1
Stainless Steels ASTM440A
Data Table for:Grades - Stainless Steels - ASTM440A
ITEM | Standard Number | Descriptions
Elements | Min.（≥） | Max.（≤）
C | 0.6 | 0.75
Si |  | 1
Mn |  | 1
P |  | 0.04
S |  | 0.03
Cr | 16 | 18
Mo |  | 0.75