## Sheet1
Stainless Steels A 580 S30500
Data Table for:Grades - Stainless Steels - A 580 S30500
ITEM | Standard Number | Descriptions
1 | A 580/A 580M (2012) | Stainless Steel Wire
Elements | Min.（≥） | Max.（≤）
C |  | 0.12
Si |  | 1
Mn |  | 2
P |  | 0.045
S |  | 0.03
Cr | 17 | 19
Ni | 10.5 | 13