## Sheet1
Stainless Steels A 167 S30600
Data Table for:Grades - Stainless Steels - A 167 S30600
ITEM | Standard Number | Descriptions
1 | A 167 (1999) | Stainless and Heat-Resisting Chromium-Nickel Steel Plate, Sheet, and Strip
Elements | Min.（≥） | Max.（≤）
C |  | 0.018
Si | 3.7 | 4.3
Mn |  | 2
P |  | 0.02
S |  | 0.02
Cr | 17 | 18.5
Ni | 14 | 15.5
Mo |  | 0.2